## Sheet1
Name | Sanjiv Suresh
Date | 2024-12-11
Instructor | Radheshyam Tiwari
TA | Adhitya Patil
Trial | 1
Subgroups | 30
Special Cause
Test No. | Candidate Special Causes of Variation and Their Levels | [9 empty] | Sample Roughness (microinches)
| Cutting Speed (fpm) | Feed Rate (ipr) | Set up Person | Operator | Tool Type | Tool Condition | Depth-to-Shoulder | Machine | Measuring Device | Rake Angle (deg.) | 1 | 2 | 3 | 4 | 5
1 | 1050 | 0.0089 | Mr. Ricard | Regular | Roved Cube | Sharp | 0.1003 | Rex | Surfchek 3 | 10 | 75.864 | 83.737 | 71.512 | 65.926 | 79.556
2 | 1050 | 0.0089 | Mr. Ricard | Substitute | Nork-V | Dull | 0.1003 | Rex | Surfchek 3 | 10 | 77.605 | 59.907 | 59.63 | 67.935 | 70.222
3 | 1100 | 0.008 | Mr. Samuel | Regular | Nork-V | Sharp | 0.0998 | Le-Lathe | Talymeas 5 | 5 | 72.996 | 56.508 | 58.455 | 60.851 | 59.39
4 | 1100 | 0.008 | Mr. Samuel | Regular | Nork-V | Sharp | 0.0999 | Le-Lathe | Talymeas 5 | 5 | 68.051 | 58.513 | 79.851 | 64.568 | 56.723
5 | 1000 | 0.0086 | Mr. Ricard | Regular | Cutgo-T | Sharp | 0.1002 | Nacirema | Surfchek 3 | 10 | 63.108 | 68.174 | 76.346 | 74.924 | 77.97
6 | 1050 | 0.0089 | Mr. Ricard | Substitute | Roved Cube | Dull | 0.0997 | Rex | Surfchek 3 | 10 | 67.109 | 69.269 | 64.956 | 81.165 | 82.782
7 | 1050 | 0.0089 | Mr. Ricard | Substitute | Roved Cube | Dull | 0.0997 | Rex | Surfchek 3 | 10 | 72.343 | 68.759 | 90.603 | 58.489 | 64.662
8 | 1050 | 0.0089 | Mr. Ricard | Substitute | Roved Cube | Dull | 0.0997 | Rex | Surfchek 3 | 10 | 39.735 | 58.122 | 68.215 | 63.743 | 69.902
9 | 1000 | 0.0086 | Mr. Ricard | Regular | Cutgo-T | Sharp | 0.1002 | Nacirema | Surfchek 3 | 10 | 69.192 | 62.552 | 77.415 | 63.836 | 71.66
10 | 1100 | 0.008 | Mr. Samuel | Regular | Nork-V | Sharp | 0.0999 | Le-Lathe | Talymeas 5 | 5 | 61.27 | 65.757 | 64.041 | 69.319 | 62.644
11 | 1100 | 0.008 | Mr. Samuel | Regular | Nork-V | Sharp | 0.0999 | Le-Lathe | Talymeas 5 | 5 | 47.84 | 60.388 | 67.494 | 66.717 | 60.382
12 | 1100 | 0.008 | Mr. Samuel | Regular | Nork-V | Sharp | 0.0998 | Le-Lathe | Talymeas 5 | 5 | 59.453 | 53.791 | 66.309 | 58.693 | 62.642
13 | 1100 | 0.008 | Mr. Samuel | Regular | Nork-V | Sharp | 0.0998 | Le-Lathe | Talymeas 5 | 5 | 63.57 | 67.644 | 69.026 | 60.065 | 57.742
14 | 1100 | 0.008 | Mr. Samuel | Regular | Nork-V | Sharp | 0.0998 | Le-Lathe | Talymeas 5 | 5 | 62.596 | 53.346 | 71.819 | 71.642 | 74.962
15 | 1100 | 0.008 | Mr. Samuel | Regular | Nork-V | Sharp | 0.0997 | Le-Lathe | Talymeas 5 | 5 | 63.404 | 75.372 | 51.191 | 61.974 | 73.938
16 | 1000 | 0.0086 | Mr. Samuel | Regular | Cutgo-T | Sharp | 0.1 | Nacirema | Talymeas 5 | 5 | 79.188 | 72.574 | 82.271 | 78.418 | 68.901
17 | 1050 | 0.0089 | Mr. Ricard | Substitute | Roved Cube | Dull | 0.0997 | Rex | Surfchek 3 | 10 | 65.86 | 82.618 | 64.849 | 71.277 | 44.666
18 | 1000 | 0.0086 | Mr. Samuel | Regular | Cutgo-T | Sharp | 0.1001 | Nacirema | Talymeas 5 | 5 | 61.309 | 62.54 | 67.545 | 74.722 | 77.384
19 | 1050 | 0.0089 | Mr. Ricard | Substitute | Roved Cube | Dull | 0.0997 | Rex | Surfchek 3 | 10 | 99.863 | 83.314 | 42.897 | 44.578 | 80.387
20 | 1100 | 0.008 | Mr. Samuel | Regular | Nork-V | Sharp | 0.0999 | Le-Lathe | Talymeas 5 | 5 | 68.595 | 54.082 | 58.526 | 62.118 | 73.356
21 | 1050 | 0.0089 | Mr. Ricard | Substitute | Roved Cube | Dull | 0.1 | Rex | Surfchek 3 | 10 | 79.674 | 83.674 | 68.541 | 70.059 | 43.348
22 | 1000 | 0.0086 | Mr. Samuel | Regular | Cutgo-T | Sharp | 0.1 | Nacirema | Talymeas 5 | 5 | 71.393 | 65.777 | 74.11 | 75.098 | 63.096
23 | 1050 | 0.0089 | Mr. Ricard | Regular | Roved Cube | Sharp | 0.1003 | Rex | Surfchek 3 | 10 | 64.355 | 72.63 | 71.244 | 76.19 | 63.346
24 | 1050 | 0.0089 | Mr. Ricard | Substitute | Roved Cube | Dull | 0.0997 | Rex | Surfchek 3 | 10 | 83.151 | 66.104 | 71.925 | 66.081 | 66.419
25 | 1050 | 0.0089 | Mr. Ricard | Substitute | Roved Cube | Dull | 0.0997 | Rex | Surfchek 3 | 10 | 53.596 | 62.588 | 75.099 | 79.067 | 67.815
26 | 1000 | 0.0086 | Mr. Samuel | Regular | Cutgo-T | Sharp | 0.1 | Nacirema | Talymeas 5 | 5 | 77.04 | 69.311 | 80.57 | 82.765 | 67.981
27 | 1000 | 0.0086 | Mr. Ricard | Regular | Cutgo-T | Sharp | 0.1002 | Nacirema | Surfchek 3 | 10 | 68.99 | 67.637 | 59.176 | 84.611 | 74.391
28 | 1050 | 0.0089 | Mr. Ricard | Substitute | Roved Cube | Dull | 0.1 | Rex | Surfchek 3 | 10 | 64.751 | 71.179 | 82.027 | 62.038 | 54.464
29 | 1100 | 0.008 | Mr. Samuel | Regular | Nork-V | Sharp | 0.0999 | Le-Lathe | Talymeas 5 | 5 | 68.731 | 71.95 | 67.886 | 71.779 | 59.438
30 | 1050 | 0.0089 | Mr. Ricard | Substitute | Roved Cube | Dull | 0.1 | Rex | Surfchek 3 | 10 | 86.31 | 63.873 | 62.682 | 43.751 | 38.895
Date | 2024-12-11
Trial | 2
Subgroups | 30
Special Cause | Operator,
Test No. | Candidate Special Causes of Variation and Their Levels | [9 empty] | Sample Roughness (microinches)
| Cutting Speed (fpm) | Feed Rate (ipr) | Set up Person | Operator | Tool Type | Tool Condition | Depth-to-Shoulder | Machine | Measuring Device | Rake Angle (deg.) | 1 | 2 | 3 | 4 | 5
31 | 1050 | 0.0089 | Mr. Ricard | Regular | Roved Cube | Dull | 0.0997 | Rex | Surfchek 3 | 10 | 64.006 | 64.91 | 78.225 | 65.032 | 60.988
32 | 1000 | 0.0086 | Mr. Samuel | Regular | Cutgo-T | Sharp | 0.1001 | Nacirema | Talymeas 5 | 5 | 68.603 | 60.606 | 60.311 | 68.783 | 63.265
33 | 1050 | 0.0089 | Mr. Ricard | Regular | Roved Cube | Sharp | 0.1003 | Rex | Surfchek 3 | 10 | 71.187 | 75.78 | 81.003 | 84.049 | 70.357
34 | 1050 | 0.0089 | Mr. Ricard | Regular | Roved Cube | Dull | 0.1 | Rex | Surfchek 3 | 10 | 71.149 | 61.364 | 72.503 | 71.483 | 69.29
35 | 1000 | 0.0086 | Mr. Samuel | Regular | Cutgo-T | Sharp | 0.1001 | Nacirema | Talymeas 5 | 5 | 87.122 | 68.778 | 61.666 | 75.712 | 79.223
36 | 1050 | 0.0089 | Mr. Ricard | Regular | Roved Cube | Dull | 0.0997 | Rex | Surfchek 3 | 10 | 81.98 | 63.098 | 68.46 | 78.81 | 75.059
37 | 1100 | 0.008 | Mr. Samuel | Regular | Nork-V | Sharp | 0.0997 | Le-Lathe | Talymeas 5 | 5 | 68.629 | 77.544 | 64.696 | 55.296 | 63.428
38 | 1050 | 0.0089 | Mr. Ricard | Regular | Roved Cube | Dull | 0.1 | Rex | Surfchek 3 | 10 | 58.322 | 66.994 | 63.054 | 75.217 | 70.059
39 | 1050 | 0.0089 | Mr. Ricard | Regular | Roved Cube | Sharp | 0.1003 | Rex | Surfchek 3 | 10 | 74.064 | 75.776 | 76.469 | 74.079 | 76.54
40 | 1100 | 0.008 | Mr. Samuel | Regular | Nork-V | Sharp | 0.0998 | Le-Lathe | Talymeas 5 | 5 | 57.057 | 68.49 | 52.428 | 55.77 | 66.549
41 | 1000 | 0.0086 | Mr. Samuel | Regular | Cutgo-T | Sharp | 0.1001 | Nacirema | Talymeas 5 | 5 | 56.265 | 79.419 | 75.123 | 69.335 | 71.459
42 | 1050 | 0.0089 | Mr. Ricard | Regular | Roved Cube | Sharp | 0.1003 | Rex | Surfchek 3 | 10 | 84.301 | 74.782 | 81.514 | 73.852 | 77.385
43 | 1050 | 0.0089 | Mr. Ricard | Regular | Nork-V | Dull | 0.1003 | Rex | Surfchek 3 | 10 | 73.214 | 68.459 | 75.641 | 65.969 | 74.294
44 | 1100 | 0.008 | Mr. Samuel | Regular | Nork-V | Sharp | 0.0999 | Le-Lathe | Talymeas 5 | 5 | 71.677 | 55.051 | 62.867 | 62.769 | 67.921
45 | 1100 | 0.008 | Mr. Samuel | Regular | Nork-V | Sharp | 0.0999 | Le-Lathe | Talymeas 5 | 5 | 66.467 | 52.949 | 74.866 | 65.017 | 64.006
46 | 1050 | 0.0089 | Mr. Ricard | Regular | Roved Cube | Dull | 0.1 | Rex | Surfchek 3 | 10 | 62.545 | 71.481 | 73.991 | 72.272 | 79.757
47 | 1050 | 0.0089 | Mr. Ricard | Regular | Roved Cube | Dull | 0.1 | Rex | Surfchek 3 | 10 | 66.658 | 66.765 | 61.916 | 75.042 | 64.29
48 | 1100 | 0.008 | Mr. Samuel | Regular | Nork-V | Sharp | 0.0999 | Le-Lathe | Talymeas 5 | 5 | 62.583 | 63.224 | 54.259 | 74.767 | 51.921
49 | 1050 | 0.0089 | Mr. Ricard | Regular | Roved Cube | Dull | 0.0997 | Rex | Surfchek 3 | 10 | 77.688 | 68.45 | 71.654 | 61.557 | 60.643
50 | 1100 | 0.008 | Mr. Samuel | Regular | Nork-V | Sharp | 0.0999 | Le-Lathe | Talymeas 5 | 5 | 61.2 | 67.246 | 70.34 | 67.011 | 59.016
51 | 1100 | 0.008 | Mr. Samuel | Regular | Nork-V | Sharp | 0.0999 | Le-Lathe | Talymeas 5 | 5 | 53.368 | 62.239 | 63.193 | 66.171 | 61.641
52 | 1050 | 0.0089 | Mr. Ricard | Regular | Roved Cube | Sharp | 0.1003 | Rex | Surfchek 3 | 10 | 73.8 | 65.717 | 91.812 | 70.98 | 78.357
53 | 1000 | 0.0086 | Mr. Samuel | Regular | Cutgo-T | Sharp | 0.1001 | Nacirema | Talymeas 5 | 5 | 63.856 | 69.245 | 77.538 | 70.494 | 75.574
54 | 1000 | 0.0086 | Mr. Ricard | Regular | Cutgo-T | Sharp | 0.1002 | Nacirema | Surfchek 3 | 10 | 62.357 | 80.148 | 60.644 | 72.891 | 69.411
55 | 1050 | 0.0089 | Mr. Ricard | Regular | Roved Cube | Dull | 0.1 | Rex | Surfchek 3 | 10 | 64.413 | 73.115 | 65.816 | 58.105 | 69.499
56 | 1050 | 0.0089 | Mr. Ricard | Regular | Roved Cube | Dull | 0.0997 | Rex | Surfchek 3 | 10 | 65.1 | 80.048 | 70.404 | 57.787 | 62.766
57 | 1050 | 0.0089 | Mr. Ricard | Regular | Roved Cube | Dull | 0.0997 | Rex | Surfchek 3 | 10 | 78.766 | 64.96 | 74.459 | 67.698 | 73.106
58 | 1050 | 0.0089 | Mr. Ricard | Regular | Roved Cube | Dull | 0.1 | Rex | Surfchek 3 | 10 | 68.624 | 72.02 | 61.386 | 70.996 | 62.869
59 | 1050 | 0.0089 | Mr. Ricard | Regular | Roved Cube | Dull | 0.0997 | Rex | Surfchek 3 | 10 | 71.486 | 74.205 | 73.302 | 78.423 | 72.265
60 | 1050 | 0.0089 | Mr. Ricard | Regular | Roved Cube | Dull | 0.0997 | Rex | Surfchek 3 | 10 | 65.681 | 65.878 | 65.281 | 77.552 | 79.745
Date | 2024-12-11
Trial | 3
Subgroups | 30
Special Cause | Operator,Tool Condition,
Test No. | Candidate Special Causes of Variation and Their Levels | [9 empty] | Sample Roughness (microinches)
| Cutting Speed (fpm) | Feed Rate (ipr) | Set up Person | Operator | Tool Type | Tool Condition | Depth-to-Shoulder | Machine | Measuring Device | Rake Angle (deg.) | 1 | 2 | 3 | 4 | 5
61 | 1050 | 0.0089 | Mr. Ricard | Regular | Roved Cube | Sharp | 0.1003 | Rex | Surfchek 3 | 10 | 81.117 | 76.833 | 87.037 | 80.875 | 85.27
62 | 1100 | 0.008 | Mr. Samuel | Regular | Nork-V | Sharp | 0.0999 | Le-Lathe | Talymeas 5 | 5 | 73.149 | 65.293 | 65.175 | 73.58 | 66.725
63 | 1050 | 0.0089 | Mr. Ricard | Regular | Roved Cube | Sharp | 0.1 | Rex | Surfchek 3 | 10 | 80.275 | 89.263 | 71.191 | 73.46 | 74.729
64 | 1100 | 0.008 | Mr. Samuel | Regular | Nork-V | Sharp | 0.0998 | Le-Lathe | Talymeas 5 | 5 | 66.247 | 55.909 | 66.322 | 65.424 | 63.352
65 | 1100 | 0.008 | Mr. Samuel | Regular | Nork-V | Sharp | 0.0999 | Le-Lathe | Talymeas 5 | 5 | 78.155 | 56.768 | 65.259 | 52.055 | 68.741
66 | 1050 | 0.0089 | Mr. Ricard | Regular | Roved Cube | Sharp | 0.1003 | Rex | Surfchek 3 | 10 | 74.794 | 73.343 | 73.694 | 76.313 | 76.806
67 | 1050 | 0.0089 | Mr. Ricard | Regular | Roved Cube | Sharp | 0.0997 | Rex | Surfchek 3 | 10 | 72.476 | 70.285 | 76.135 | 82.128 | 69.319
68 | 1000 | 0.0086 | Mr. Ricard | Regular | Cutgo-T | Sharp | 0.1002 | Nacirema | Surfchek 3 | 10 | 71.46 | 81.007 | 69.535 | 60.275 | 61.595
69 | 1100 | 0.008 | Mr. Samuel | Regular | Nork-V | Sharp | 0.0998 | Le-Lathe | Talymeas 5 | 5 | 72.597 | 63.214 | 50.39 | 66.24 | 69.044
70 | 1000 | 0.0086 | Mr. Samuel | Regular | Cutgo-T | Sharp | 0.1 | Nacirema | Talymeas 5 | 5 | 62.072 | 61.56 | 68.654 | 76.471 | 78.078
71 | 1050 | 0.0089 | Mr. Ricard | Regular | Roved Cube | Sharp | 0.1003 | Rex | Surfchek 3 | 10 | 83.315 | 68.576 | 75.48 | 69.172 | 82.307
72 | 1050 | 0.0089 | Mr. Ricard | Regular | Roved Cube | Sharp | 0.1 | Rex | Surfchek 3 | 10 | 85.761 | 75.424 | 62.167 | 72.149 | 75.825
73 | 1000 | 0.0086 | Mr. Samuel | Regular | Cutgo-T | Sharp | 0.1001 | Nacirema | Talymeas 5 | 5 | 76.095 | 56.957 | 75.131 | 66.159 | 66.627
74 | 1000 | 0.0086 | Mr. Samuel | Regular | Cutgo-T | Sharp | 0.1 | Nacirema | Talymeas 5 | 5 | 60.919 | 74.519 | 59.967 | 68.196 | 69.598
75 | 1050 | 0.0089 | Mr. Ricard | Regular | Roved Cube | Sharp | 0.1003 | Rex | Surfchek 3 | 10 | 60.269 | 70.794 | 89.174 | 64.936 | 99.195
76 | 1000 | 0.0086 | Mr. Samuel | Regular | Cutgo-T | Sharp | 0.1001 | Nacirema | Talymeas 5 | 5 | 68.031 | 74.098 | 71.212 | 64.791 | 69.168
77 | 1100 | 0.008 | Mr. Samuel | Regular | Nork-V | Sharp | 0.0999 | Le-Lathe | Talymeas 5 | 5 | 63.197 | 71.782 | 54.954 | 59.914 | 68.395
78 | 1000 | 0.0086 | Mr. Samuel | Regular | Cutgo-T | Sharp | 0.1 | Nacirema | Talymeas 5 | 5 | 71.613 | 72.271 | 85.75 | 67.768 | 64.441
79 | 1000 | 0.0086 | Mr. Samuel | Regular | Cutgo-T | Sharp | 0.1 | Nacirema | Talymeas 5 | 5 | 70.899 | 63.038 | 59.557 | 60.096 | 79.197
80 | 1100 | 0.008 | Mr. Samuel | Regular | Nork-V | Sharp | 0.0997 | Le-Lathe | Talymeas 5 | 5 | 59.156 | 55.401 | 78.828 | 62.683 | 67.179
81 | 1000 | 0.0086 | Mr. Samuel | Regular | Cutgo-T | Sharp | 0.1001 | Nacirema | Talymeas 5 | 5 | 70.023 | 71.271 | 67.488 | 64.1 | 73.28
82 | 1050 | 0.0089 | Mr. Ricard | Regular | Nork-V | Sharp | 0.1003 | Rex | Surfchek 3 | 10 | 87.829 | 78.674 | 69.021 | 70.225 | 73.004
83 | 1050 | 0.0089 | Mr. Ricard | Regular | Roved Cube | Sharp | 0.1 | Rex | Surfchek 3 | 10 | 76.041 | 78.293 | 72.251 | 79.66 | 88.126
84 | 1100 | 0.008 | Mr. Samuel | Regular | Nork-V | Sharp | 0.0999 | Le-Lathe | Talymeas 5 | 5 | 55.245 | 61.553 | 59.54 | 64.064 | 69.376
85 | 1100 | 0.008 | Mr. Samuel | Regular | Nork-V | Sharp | 0.0998 | Le-Lathe | Talymeas 5 | 5 | 67.25 | 65.973 | 75.894 | 57.796 | 67.547
86 | 1050 | 0.0089 | Mr. Ricard | Regular | Roved Cube | Sharp | 0.1 | Rex | Surfchek 3 | 10 | 79.954 | 76.619 | 70.408 | 78.7 | 65.709
87 | 1100 | 0.008 | Mr. Samuel | Regular | Nork-V | Sharp | 0.0999 | Le-Lathe | Talymeas 5 | 5 | 69.579 | 67.925 | 67.103 | 84.509 | 56.491
88 | 1100 | 0.008 | Mr. Samuel | Regular | Nork-V | Sharp | 0.0997 | Le-Lathe | Talymeas 5 | 5 | 71.19 | 69.03 | 58.573 | 67.922 | 59.888
89 | 1000 | 0.0086 | Mr. Samuel | Regular | Cutgo-T | Sharp | 0.1 | Nacirema | Talymeas 5 | 5 | 69.506 | 69.164 | 76.469 | 73.933 | 65.153
90 | 1050 | 0.0089 | Mr. Ricard | Regular | Roved Cube | Sharp | 0.1 | Rex | Surfchek 3 | 10 | 77.018 | 77.208 | 68.113 | 88.296 | 74.345
Date | 2024-12-11
Trial | 4
Subgroups | 30
Special Cause | Operator,Tool Condition,Rake Angle,
Test No. | Candidate Special Causes of Variation and Their Levels | [9 empty] | Sample Roughness (microinches)
| Cutting Speed (fpm) | Feed Rate (ipr) | Set up Person | Operator | Tool Type | Tool Condition | Depth-to-Shoulder | Machine | Measuring Device | Rake Angle (deg.) | 1 | 2 | 3 | 4 | 5
91 | 1000 | 0.0086 | Mr. Ricard | Regular | Cutgo-T | Sharp | 0.1002 | Nacirema | Surfchek 3 | 10 | 84.003 | 74.877 | 72.158 | 68.862 | 65.451
92 | 1100 | 0.008 | Mr. Samuel | Regular | Nork-V | Sharp | 0.0998 | Le-Lathe | Talymeas 5 | 5 | 68.186 | 62.117 | 61.996 | 65.964 | 61.256
93 | 1050 | 0.0089 | Mr. Ricard | Regular | Roved Cube | Sharp | 0.1 | Rex | Surfchek 3 | 10 | 74.683 | 79.022 | 87.01 | 69.568 | 76.25
94 | 1100 | 0.008 | Mr. Samuel | Regular | Nork-V | Sharp | 0.0999 | Le-Lathe | Talymeas 5 | 5 | 65.549 | 54.419 | 63.132 | 62.25 | 59.999
95 | 1050 | 0.0089 | Mr. Ricard | Regular | Roved Cube | Sharp | 0.1003 | Rex | Surfchek 3 | 10 | 67.414 | 68.482 | 77.093 | 76.06 | 78.081
96 | 1000 | 0.0086 | Mr. Ricard | Regular | Cutgo-T | Sharp | 0.1002 | Nacirema | Surfchek 3 | 10 | 62.941 | 64.55 | 70.044 | 70.149 | 70.641
97 | 1050 | 0.0089 | Mr. Ricard | Regular | Roved Cube | Sharp | 0.1003 | Rex | Surfchek 3 | 10 | 74.924 | 73.088 | 70.891 | 76.604 | 84.774
98 | 1050 | 0.0089 | Mr. Ricard | Regular | Roved Cube | Sharp | 0.0997 | Rex | Surfchek 3 | 10 | 69.673 | 79.137 | 75.474 | 66.111 | 71.33
99 | 1050 | 0.0089 | Mr. Ricard | Regular | Roved Cube | Sharp | 0.0997 | Rex | Surfchek 3 | 10 | 80.993 | 75.152 | 69.135 | 62.683 | 75.918
100 | 1100 | 0.008 | Mr. Samuel | Regular | Nork-V | Sharp | 0.0998 | Le-Lathe | Talymeas 5 | 5 | 71.55 | 71.103 | 56.883 | 70.377 | 71.96
101 | 1050 | 0.0089 | Mr. Ricard | Regular | Roved Cube | Sharp | 0.1003 | Rex | Surfchek 3 | 10 | 80.16 | 61.039 | 83.998 | 84.797 | 76.829
102 | 1000 | 0.0086 | Mr. Ricard | Regular | Cutgo-T | Sharp | 0.1002 | Nacirema | Surfchek 3 | 10 | 70.33 | 59.543 | 74.702 | 55.017 | 64.477
103 | 1050 | 0.0089 | Mr. Ricard | Regular | Roved Cube | Sharp | 0.1003 | Rex | Surfchek 3 | 10 | 71.658 | 75.837 | 70.775 | 73.2 | 81.274
104 | 1050 | 0.0089 | Mr. Ricard | Regular | Roved Cube | Sharp | 0.0997 | Rex | Surfchek 3 | 10 | 74.511 | 65.073 | 83.666 | 77.632 | 79.099
105 | 1000 | 0.0086 | Mr. Samuel | Regular | Cutgo-T | Sharp | 0.1001 | Nacirema | Talymeas 5 | 5 | 70.496 | 76.062 | 70.85 | 72.42 | 66.573
106 | 1050 | 0.0089 | Mr. Ricard | Regular | Roved Cube | Sharp | 0.0997 | Rex | Surfchek 3 | 10 | 72.236 | 81.125 | 73.308 | 68.264 | 73.469
107 | 1050 | 0.0089 | Mr. Ricard | Regular | Roved Cube | Sharp | 0.1003 | Rex | Surfchek 3 | 10 | 70.962 | 78.667 | 71.707 | 75.146 | 73.779
108 | 1100 | 0.008 | Mr. Samuel | Regular | Nork-V | Sharp | 0.0999 | Le-Lathe | Talymeas 5 | 5 | 58.867 | 59.663 | 72.734 | 68.719 | 71.379
109 | 1050 | 0.0089 | Mr. Ricard | Regular | Roved Cube | Sharp | 0.1 | Rex | Surfchek 3 | 10 | 70.047 | 76.717 | 79.962 | 80.184 | 72.053
110 | 1000 | 0.0086 | Mr. Samuel | Regular | Cutgo-T | Sharp | 0.1 | Nacirema | Talymeas 5 | 5 | 64.566 | 67.294 | 69.796 | 70.715 | 70.436
111 | 1000 | 0.0086 | Mr. Ricard | Regular | Cutgo-T | Sharp | 0.1002 | Nacirema | Surfchek 3 | 10 | 74.657 | 66.057 | 59.897 | 79.571 | 85.886
112 | 1000 | 0.0086 | Mr. Samuel | Regular | Cutgo-T | Sharp | 0.1 | Nacirema | Talymeas 5 | 5 | 65.551 | 82.006 | 60.033 | 61.864 | 70.312
113 | 1050 | 0.0089 | Mr. Ricard | Regular | Roved Cube | Sharp | 0.1003 | Rex | Surfchek 3 | 10 | 71.904 | 76.814 | 73.087 | 58.981 | 54.116
114 | 1000 | 0.0086 | Mr. Samuel | Regular | Cutgo-T | Sharp | 0.1001 | Nacirema | Talymeas 5 | 5 | 78.311 | 68.332 | 71.236 | 65.932 | 76.441
115 | 1100 | 0.008 | Mr. Samuel | Regular | Nork-V | Sharp | 0.0999 | Le-Lathe | Talymeas 5 | 5 | 63.221 | 73.79 | 59.57 | 58.834 | 68.424
116 | 1050 | 0.0089 | Mr. Ricard | Regular | Nork-V | Sharp | 0.1003 | Rex | Surfchek 3 | 10 | 75.839 | 83.057 | 92.062 | 74.713 | 67.534
117 | 1050 | 0.0089 | Mr. Ricard | Regular | Roved Cube | Sharp | 0.1 | Rex | Surfchek 3 | 10 | 82.512 | 70.547 | 74.984 | 81.157 | 78.644
118 | 1050 | 0.0089 | Mr. Ricard | Regular | Roved Cube | Sharp | 0.0997 | Rex | Surfchek 3 | 10 | 73.693 | 76.923 | 59.042 | 76.018 | 81.93
119 | 1050 | 0.0089 | Mr. Ricard | Regular | Roved Cube | Sharp | 0.1 | Rex | Surfchek 3 | 10 | 67.76 | 79.873 | 66.153 | 70.964 | 78.257
120 | 1100 | 0.008 | Mr. Samuel | Regular | Nork-V | Sharp | 0.0999 | Le-Lathe | Talymeas 5 | 5 | 62.385 | 48.404 | 78.509 | 64.807 | 59.442
Date | 2024-12-11
Trial | 5
Subgroups | 30
Special Cause | Operator,Tool Condition,Machine,
Test No. | Candidate Special Causes of Variation and Their Levels | [9 empty] | Sample Roughness (microinches)
| Cutting Speed (fpm) | Feed Rate (ipr) | Set up Person | Operator | Tool Type | Tool Condition | Depth-to-Shoulder | Machine | Measuring Device | Rake Angle (deg.) | 1 | 2 | 3 | 4 | 5
121 | 1100 | 0.008 | Mr. Ricard | Regular | Roved Cube | Sharp | 0.0997 | Le-Lathe | Surfchek 3 | 10 | 57.63 | 76.35 | 75.92 | 69.174 | 65.638
122 | 1100 | 0.008 | Mr. Samuel | Regular | Cutgo-T | Sharp | 0.1 | Le-Lathe | Talymeas 5 | 5 | 65.586 | 65.528 | 65.409 | 61 | 64.702
123 | 1100 | 0.008 | Mr. Samuel | Regular | Nork-V | Sharp | 0.0998 | Le-Lathe | Talymeas 5 | 5 | 64.977 | 62.056 | 66.997 | 60.513 | 55.532
124 | 1100 | 0.008 | Mr. Ricard | Regular | Roved Cube | Sharp | 0.1 | Le-Lathe | Surfchek 3 | 10 | 65.355 | 53.909 | 71.146 | 69.816 | 56.695
125 | 1100 | 0.008 | Mr. Ricard | Regular | Cutgo-T | Sharp | 0.1002 | Le-Lathe | Surfchek 3 | 10 | 70.779 | 71.721 | 49.628 | 63.87 | 61.122
126 | 1100 | 0.008 | Mr. Samuel | Regular | Nork-V | Sharp | 0.0999 | Le-Lathe | Talymeas 5 | 5 | 72.233 | 62.417 | 67.569 | 67.689 | 68.267
127 | 1100 | 0.008 | Mr. Ricard | Regular | Roved Cube | Sharp | 0.1 | Le-Lathe | Surfchek 3 | 10 | 58.707 | 55.935 | 67.486 | 80.994 | 70.456
128 | 1100 | 0.008 | Mr. Samuel | Regular | Nork-V | Sharp | 0.0999 | Le-Lathe | Talymeas 5 | 5 | 79.487 | 72.125 | 67.16 | 72.103 | 52.485
129 | 1100 | 0.008 | Mr. Samuel | Regular | Nork-V | Sharp | 0.0998 | Le-Lathe | Talymeas 5 | 5 | 65.053 | 66.809 | 61.631 | 70.574 | 76.687
130 | 1100 | 0.008 | Mr. Ricard | Regular | Cutgo-T | Sharp | 0.1002 | Le-Lathe | Surfchek 3 | 10 | 60.908 | 60.62 | 66.219 | 60.097 | 61.15
131 | 1000 | 0.0086 | Mr. Ricard | Regular | Roved Cube | Sharp | 0.1003 | Nacirema | Surfchek 3 | 10 | 70.377 | 76.247 | 62.433 | 76.795 | 69.749
132 | 1000 | 0.0086 | Mr. Samuel | Regular | Nork-V | Sharp | 0.0998 | Nacirema | Talymeas 5 | 5 | 72.59 | 63.935 | 74.722 | 55.167 | 76.13
133 | 1000 | 0.0086 | Mr. Ricard | Regular | Nork-V | Sharp | 0.1003 | Nacirema | Surfchek 3 | 10 | 66.934 | 73.245 | 68.507 | 68.367 | 76.893
134 | 1000 | 0.0086 | Mr. Ricard | Regular | Roved Cube | Sharp | 0.0997 | Nacirema | Surfchek 3 | 10 | 69.734 | 62.059 | 69.358 | 75.545 | 77.712
135 | 1000 | 0.0086 | Mr. Samuel | Regular | Cutgo-T | Sharp | 0.1 | Nacirema | Talymeas 5 | 5 | 62.257 | 67.313 | 60.704 | 63.566 | 61.829
136 | 1000 | 0.0086 | Mr. Ricard | Regular | Cutgo-T | Sharp | 0.1002 | Nacirema | Surfchek 3 | 10 | 70.198 | 84.981 | 76.726 | 67.31 | 71.319
137 | 1000 | 0.0086 | Mr. Ricard | Regular | Roved Cube | Sharp | 0.1 | Nacirema | Surfchek 3 | 10 | 74.024 | 74.149 | 69.749 | 73.027 | 71.618
138 | 1000 | 0.0086 | Mr. Samuel | Regular | Cutgo-T | Sharp | 0.1001 | Nacirema | Talymeas 5 | 5 | 69.077 | 69.713 | 61.406 | 60.631 | 63.973
139 | 1000 | 0.0086 | Mr. Samuel | Regular | Cutgo-T | Sharp | 0.1 | Nacirema | Talymeas 5 | 5 | 73.254 | 66.082 | 69.32 | 75.889 | 70.04
140 | 1000 | 0.0086 | Mr. Ricard | Regular | Cutgo-T | Sharp | 0.1002 | Nacirema | Surfchek 3 | 10 | 76.995 | 83.37 | 73.757 | 66.079 | 70.657
141 | 1050 | 0.0089 | Mr. Ricard | Regular | Cutgo-T | Sharp | 0.1002 | Rex | Surfchek 3 | 10 | 74.588 | 75.838 | 68.364 | 90.025 | 75.264
142 | 1050 | 0.0089 | Mr. Samuel | Regular | Nork-V | Sharp | 0.0999 | Rex | Talymeas 5 | 5 | 75.415 | 69.067 | 82.211 | 83.495 | 83.152
143 | 1050 | 0.0089 | Mr. Samuel | Regular | Cutgo-T | Sharp | 0.1001 | Rex | Talymeas 5 | 5 | 60.723 | 84.054 | 82.103 | 87.256 | 70.234
144 | 1050 | 0.0089 | Mr. Ricard | Regular | Roved Cube | Sharp | 0.1003 | Rex | Surfchek 3 | 10 | 76.976 | 66.108 | 82.863 | 66.078 | 66.516
145 | 1050 | 0.0089 | Mr. Samuel | Regular | Cutgo-T | Sharp | 0.1001 | Rex | Talymeas 5 | 5 | 64.489 | 76.235 | 83.493 | 82.531 | 72.934
146 | 1050 | 0.0089 | Mr. Samuel | Regular | Nork-V | Sharp | 0.0998 | Rex | Talymeas 5 | 5 | 76.951 | 85.237 | 69.511 | 78.045 | 72.351
147 | 1050 | 0.0089 | Mr. Ricard | Regular | Cutgo-T | Sharp | 0.1002 | Rex | Surfchek 3 | 10 | 75.762 | 74.437 | 67.218 | 74.799 | 72.524
148 | 1050 | 0.0089 | Mr. Samuel | Regular | Cutgo-T | Sharp | 0.1001 | Rex | Talymeas 5 | 5 | 77.943 | 81.667 | 79.976 | 78.043 | 76.155
149 | 1050 | 0.0089 | Mr. Ricard | Regular | Cutgo-T | Sharp | 0.1002 | Rex | Surfchek 3 | 10 | 82.592 | 74.537 | 81.573 | 76.644 | 72.993
150 | 1050 | 0.0089 | Mr. Ricard | Regular | Roved Cube | Sharp | 0.1 | Rex | Surfchek 3 | 10 | 89.734 | 75.202 | 74.633 | 83.154 | 77.025

## Processed Data
Test No | Cutting Speed (fpm) | Feed Rate (ipr) | Set up Person ID | Set up Person | Operator ID | Operator | Toot Type ID | Tool Type | Tool Condition ID | Tool Condition | Depth-to-Shoulder | Machine ID | Machine | Measuring Device ID | Measuring Device | Rake Angle (deg.) | 1 | 2 | 3 | 4 | 5 | Range
1 | 1050 | 0.0089 | 1 | Mr. Ricard | 1 | Regular | 3 | Roved Cube | 1 | Sharp | 0.1003 | 3 | Rex | 1 | Surfchek 3 | 10 | 75.864 | 83.737 | 71.512 | 65.926 | 79.556 | 17.811
2 | 1050 | 0.0089 | 1 | Mr. Ricard | 2 | Substitute | 2 | Nork-V | 2 | Dull | 0.1003 | 3 | Rex | 1 | Surfchek 3 | 10 | 77.605 | 59.907 | 59.63 | 67.935 | 70.222 | 17.975
3 | 1100 | 0.008 | 2 | Mr. Samuel | 1 | Regular | 2 | Nork-V | 1 | Sharp | 0.0998 | 1 | Le-Lathe | 2 | Talymeas 5 | 5 | 72.996 | 56.508 | 58.455 | 60.851 | 59.39 | 16.488
4 | 1100 | 0.008 | 2 | Mr. Samuel | 1 | Regular | 2 | Nork-V | 1 | Sharp | 0.0999 | 1 | Le-Lathe | 2 | Talymeas 5 | 5 | 68.051 | 58.513 | 79.851 | 64.568 | 56.723 | 23.128
5 | 1000 | 0.0086 | 1 | Mr. Ricard | 1 | Regular | 1 | Cutgo-T | 1 | Sharp | 0.1002 | 2 | Nacirema | 1 | Surfchek 3 | 10 | 63.108 | 68.174 | 76.346 | 74.924 | 77.97 | 14.862
6 | 1050 | 0.0089 | 1 | Mr. Ricard | 2 | Substitute | 3 | Roved Cube | 2 | Dull | 0.0997 | 3 | Rex | 1 | Surfchek 3 | 10 | 67.109 | 69.269 | 64.956 | 81.165 | 82.782 | 17.826
7 | 1050 | 0.0089 | 1 | Mr. Ricard | 2 | Substitute | 3 | Roved Cube | 2 | Dull | 0.0997 | 3 | Rex | 1 | Surfchek 3 | 10 | 72.343 | 68.759 | 90.603 | 58.489 | 64.662 | 32.114
8 | 1050 | 0.0089 | 1 | Mr. Ricard | 2 | Substitute | 3 | Roved Cube | 2 | Dull | 0.0997 | 3 | Rex | 1 | Surfchek 3 | 10 | 39.735 | 58.122 | 68.215 | 63.743 | 69.902 | 30.167
9 | 1000 | 0.0086 | 1 | Mr. Ricard | 1 | Regular | 1 | Cutgo-T | 1 | Sharp | 0.1002 | 2 | Nacirema | 1 | Surfchek 3 | 10 | 69.192 | 62.552 | 77.415 | 63.836 | 71.66 | 14.863
10 | 1100 | 0.008 | 2 | Mr. Samuel | 1 | Regular | 2 | Nork-V | 1 | Sharp | 0.0999 | 1 | Le-Lathe | 2 | Talymeas 5 | 5 | 61.27 | 65.757 | 64.041 | 69.319 | 62.644 | 8.049
11 | 1100 | 0.008 | 2 | Mr. Samuel | 1 | Regular | 2 | Nork-V | 1 | Sharp | 0.0999 | 1 | Le-Lathe | 2 | Talymeas 5 | 5 | 47.84 | 60.388 | 67.494 | 66.717 | 60.382 | 19.654
12 | 1100 | 0.008 | 2 | Mr. Samuel | 1 | Regular | 2 | Nork-V | 1 | Sharp | 0.0998 | 1 | Le-Lathe | 2 | Talymeas 5 | 5 | 59.453 | 53.791 | 66.309 | 58.693 | 62.642 | 12.518
13 | 1100 | 0.008 | 2 | Mr. Samuel | 1 | Regular | 2 | Nork-V | 1 | Sharp | 0.0998 | 1 | Le-Lathe | 2 | Talymeas 5 | 5 | 63.57 | 67.644 | 69.026 | 60.065 | 57.742 | 11.284
14 | 1100 | 0.008 | 2 | Mr. Samuel | 1 | Regular | 2 | Nork-V | 1 | Sharp | 0.0998 | 1 | Le-Lathe | 2 | Talymeas 5 | 5 | 62.596 | 53.346 | 71.819 | 71.642 | 74.962 | 21.616
15 | 1100 | 0.008 | 2 | Mr. Samuel | 1 | Regular | 2 | Nork-V | 1 | Sharp | 0.0997 | 1 | Le-Lathe | 2 | Talymeas 5 | 5 | 63.404 | 75.372 | 51.191 | 61.974 | 73.938 | 24.181
16 | 1000 | 0.0086 | 2 | Mr. Samuel | 1 | Regular | 1 | Cutgo-T | 1 | Sharp | 0.1 | 2 | Nacirema | 2 | Talymeas 5 | 5 | 79.188 | 72.574 | 82.271 | 78.418 | 68.901 | 13.37
17 | 1050 | 0.0089 | 1 | Mr. Ricard | 2 | Substitute | 3 | Roved Cube | 2 | Dull | 0.0997 | 3 | Rex | 1 | Surfchek 3 | 10 | 65.86 | 82.618 | 64.849 | 71.277 | 44.666 | 37.952
18 | 1000 | 0.0086 | 2 | Mr. Samuel | 1 | Regular | 1 | Cutgo-T | 1 | Sharp | 0.1001 | 2 | Nacirema | 2 | Talymeas 5 | 5 | 61.309 | 62.54 | 67.545 | 74.722 | 77.384 | 16.075
19 | 1050 | 0.0089 | 1 | Mr. Ricard | 2 | Substitute | 3 | Roved Cube | 2 | Dull | 0.0997 | 3 | Rex | 1 | Surfchek 3 | 10 | 99.863 | 83.314 | 42.897 | 44.578 | 80.387 | 56.966
20 | 1100 | 0.008 | 2 | Mr. Samuel | 1 | Regular | 2 | Nork-V | 1 | Sharp | 0.0999 | 1 | Le-Lathe | 2 | Talymeas 5 | 5 | 68.595 | 54.082 | 58.526 | 62.118 | 73.356 | 19.274
21 | 1050 | 0.0089 | 1 | Mr. Ricard | 2 | Substitute | 3 | Roved Cube | 2 | Dull | 0.1 | 3 | Rex | 1 | Surfchek 3 | 10 | 79.674 | 83.674 | 68.541 | 70.059 | 43.348 | 40.326
22 | 1000 | 0.0086 | 2 | Mr. Samuel | 1 | Regular | 1 | Cutgo-T | 1 | Sharp | 0.1 | 2 | Nacirema | 2 | Talymeas 5 | 5 | 71.393 | 65.777 | 74.11 | 75.098 | 63.096 | 12.002
23 | 1050 | 0.0089 | 1 | Mr. Ricard | 1 | Regular | 3 | Roved Cube | 1 | Sharp | 0.1003 | 3 | Rex | 1 | Surfchek 3 | 10 | 64.355 | 72.63 | 71.244 | 76.19 | 63.346 | 12.844
24 | 1050 | 0.0089 | 1 | Mr. Ricard | 2 | Substitute | 3 | Roved Cube | 2 | Dull | 0.0997 | 3 | Rex | 1 | Surfchek 3 | 10 | 83.151 | 66.104 | 71.925 | 66.081 | 66.419 | 17.07
25 | 1050 | 0.0089 | 1 | Mr. Ricard | 2 | Substitute | 3 | Roved Cube | 2 | Dull | 0.0997 | 3 | Rex | 1 | Surfchek 3 | 10 | 53.596 | 62.588 | 75.099 | 79.067 | 67.815 | 25.471
26 | 1000 | 0.0086 | 2 | Mr. Samuel | 1 | Regular | 1 | Cutgo-T | 1 | Sharp | 0.1 | 2 | Nacirema | 2 | Talymeas 5 | 5 | 77.04 | 69.311 | 80.57 | 82.765 | 67.981 | 14.784
27 | 1000 | 0.0086 | 1 | Mr. Ricard | 1 | Regular | 1 | Cutgo-T | 1 | Sharp | 0.1002 | 2 | Nacirema | 1 | Surfchek 3 | 10 | 68.99 | 67.637 | 59.176 | 84.611 | 74.391 | 25.435
28 | 1050 | 0.0089 | 1 | Mr. Ricard | 2 | Substitute | 3 | Roved Cube | 2 | Dull | 0.1 | 3 | Rex | 1 | Surfchek 3 | 10 | 64.751 | 71.179 | 82.027 | 62.038 | 54.464 | 27.563
29 | 1100 | 0.008 | 2 | Mr. Samuel | 1 | Regular | 2 | Nork-V | 1 | Sharp | 0.0999 | 1 | Le-Lathe | 2 | Talymeas 5 | 5 | 68.731 | 71.95 | 67.886 | 71.779 | 59.438 | 12.512
30 | 1050 | 0.0089 | 1 | Mr. Ricard | 2 | Substitute | 3 | Roved Cube | 2 | Dull | 0.1 | 3 | Rex | 1 | Surfchek 3 | 10 | 86.31 | 63.873 | 62.682 | 43.751 | 38.895 | 47.415

## Scatter Plots
SCATTER PLOTS
Regular-1
Substitute-2
Mr. Ricard-1
Mr. Samuel-2
Cutgo-T-1
Nork-V-2
Roved Cube-3
Sharp-1
Dull-2
Nacirema-1
Le-lathe-2
Rex-3
Surfcheck 3-1
Talymeas-2